## Sheet1
序号 | 来料批次 | 测试日期 | 产品名称 | 规格（寸） | 温度/时长 | 冲击高度/重量 | 测试结果 | 低温耐受强度指数（℃·H） | 冲击抵抗指数（m·kg） | 单位冲击抵抗能力（m·kg/寸） | 耐低温冲击综合评分
1 | 20241231 | 1.7 | C-6寸PP轮芯 | 6 | -20℃/4H | 0.8m/25kg | 低温OK，冲击OK | 80 | 20 | 3.333333 | 100
2 | 20250113 | 1.20 | K-6寸PP轮芯 | 6 | -20℃/4H | 0.8m/25kg | 低温OK，冲击OK | 80 | 20 | 3.333333 | 100
3 | 20250119 | 1.20 | 6202轴承 | / | -20℃/4H | / | 低温OK | 80 | 0 | 0 | 80