## 森华龙弹簧疲劳性能试验分析数据集
试验日期 | 客户 | 型号规格 | 材质 | 表面处理 | 标准要求寿命(次) | 样品编号 | 疲劳前高度H0(mm) | 疲劳前力值P0(N) | 疲劳后高度H1(mm) | 疲劳后力值P1(N) | 沉缩量ΔH(mm) | 力衰减量ΔP(N) | 实测疲劳寿命(次) | 判定结果 | 失效说明 | 高度变化率R_H(%) | 力值衰减率R_P(%) | 疲劳衰减系数K值 | 疲劳寿命裕度L(%) | 性能稳定性等级
2025-12-04 | 贵格 | 4*22*155*20.5 | 82B | 不返压 | 300000 | 1 | 155 | 967 | 143.7 | 505 | 11.3 | 462 | 221525 | NO | 221525次失效、293942次未断 拆 | 7.29 | 47.78 | 6.55 | -26.16 | D级（严重不合格）
2025-12-04 | 贵格 | 4*22*155*20.5 | 82B | 不返压 | 300000 | 2 | 155.2 | 951 | 143.2 | 494 | 12 | 457 | 139090 | NO | 139090次失效、293942次未断 拆 | 7.73 | 48.05 | 6.22 | -53.64 | D级（严重不合格）
2025-12-04 | 贵格 | 4*22*155*20.5 | 82B | 不返压 | 300000 | 3 | 156 | 932 | 142.2 | 483 | 13.8 | 449 | 105800 | NO | 105800次失效、293942次未断 拆 | 8.85 | 48.18 | 5.44 | -64.73 | D级（严重不合格）
2025-12-04 | 贵格 | 4*22*155*20.5 | 82B | 不返压 | 300000 | 4 | 156.4 | 970 | 145 | 549 | 11.4 | 421 | 221525 | NO | 221525次失效、293943次未断 拆 | 7.29 | 43.4 | 5.95 | -26.16 | D级（严重不合格）