## Sheet1
记录序号 | 批次日期 | 班次 | 车间编号 | 批次编号 | 批次类型编码 | 批次类型 | 材料类型 | 批次总件数 | 一次合格件数 | 返工件数 | 报废件数 | 边缘适配均值μm | 色差均值ΔE | 咬合调整均值mm | 表面瑕疵率% | 扫描偏差均值μm | 切削偏差均值μm | 烧结收缩偏差均值% | 返工主因Top1 | 返工主因占比% | 交付延误h | 客诉件数 | 批次波动指数 | 返工聚集系数 | 批次质量稳定评分 | 预计返工压降率%
1 | 2025-10-01 | 白班 | DEN-03 | BT20251001白01 | FR-BATCH | 活动支架批次 | PEEK | 33 | 30 | 2 | 1 | 100.1 | 1.68 | 0.52 | 1.1 | 58.9 | 16 | -2.13 | 色差批次漂移 | 75.68 | 13.5 | 1 | 61.71 | 32.8 | 47.59 | 22.73
2 | 2025-10-01 | 白班 | DEN-01 | BT20251001白02 | VE-BATCH | 贴面批次 | 氧化锆 | 91 | 83 | 4 | 4 | 61.2 | 3.35 | 0.17 | 7.99 | 75 | 65.8 | -0.99 | 表面瑕疵集中 | 34.51 | 21 | 3 | 65.43 | 15.89 | 36.99 | 28.57
3 | 2025-10-01 | 白班 | DEN-04 | BT20251001白03 | FR-BATCH | 活动支架批次 | PEEK | 36 | 32 | 4 | 0 | 93.9 | 4.64 | 0.43 | 2.46 | 135.9 | 92 | -0.76 | 烧结收缩异常 | 55.95 | 20.9 | 0 | 85.09 | 29.5 | 36.14 | 25.26