## Sheet1
序号 | 日期 | 规格 | 生产批号 | 数量 | 样品 | CAP(NF)-MAX | CAP(NF)-MIN | DF(%)-MAX | CAP(NF)1 | DF(%)1 | CAP(NF)2 | DF(%)2 | CAP(NF)3 | DF(%)3 | CAP(NF)4 | DF(%)4 | 容量损耗判定结果 | 容量均值 | 容量变异系数 | 损耗均值 | 损耗裕度 | 容量偏差惩罚因子 | 样品质量综合评分 | 样品质量评级
3 | 2026-05-23 | N5SL2B101K | 20260523 | 2K PCS | D | 110 | 90 | 0.15 | 93 | 0.05 | 100 | 0.05 | 104 | 0.05 | 97 | 0.08 | 合格 | 98.5 | 0.04725631 | 0.0575 | 0.6166667 | 0.85 | 49.93965 | 中
3 | 2026-05-23 | N5SL2B101K | 20260523 | 2K PCS | E | 110 | 90 | 0.15 | 99 | 0.03 | 93 | 0.05 | 105 | 0.06 | 97 | 0.07 | 合格 | 98.5 | 0.05076142 | 0.0525 | 0.65 | 0.85 | 52.44543 | 良
4 | 2026-05-23 | N5Y5P1B101K | 20260523 | 10K PCS | A | 110 | 90 | 2.5 | 104 | 0.04 | 101 | 0.04 | 104 | 0.06 | 109 | 0.04 | 合格 | 104.5 | 0.03173804 | 0.045 | 0.982 | 0.55 | 52.29583 | 良