## 总表
序号 | 样品号 | 批号 | 产品名称 | 类型 | 承口端 | 测量位置 | 规格 (mm) | 24h平均内径 (mm) | 14d平均内径 (mm) | 后收缩率 | 成型收缩率 | 总收缩率 | 最终收缩率 | 不圆度 | 收缩滞后率 | 24h-14d收缩变化率（mm/天）
1 | 1 | 0123751 | ETBKHFA25 | 等径三通 | A端 | 上 | 25 | 25.62 | 25.52 | 0.4% | -2.48% | -2.08% | 0.3903% | 0.32% | -15.74% | 0.7692%
2 |  | 0123751 | ETBKHFA25 | 等径三通 | A端 | 中 | 25 | 25.56 | 25.56 | 0% | -2.24% | -2.24% | 0% |  | 0% | 0%
3 |  | 0123751 | ETBKHFA25 | 等径三通 | A端 | 下 | 25 | 25.6 | 25.6 | 0% | -2.4% | -2.4% | 0% |  | 0% | 0%
4 |  | 0123751 | ETBKHFA25 | 等径三通 | B端 | 上 | 25 | 25.54 | 25.55 | -0.04% | -2.16% | -2.2% | -0.03915% | 0.4% | 1.813% | -0.07692%
5 |  | 0123751 | ETBKHFA25 | 等径三通 | B端 | 中 | 25 | 25.58 | 25.6 | -0.08% | -2.32% | -2.4% | -0.07819% |  | 3.37% | -0.1538%
6 |  | 0123751 | ETBKHFA25 | 等径三通 | B端 | 下 | 25 | 25.62 | 25.65 | -0.12% | -2.48% | -2.6% | -0.1171% |  | 4.722% | -0.2308%
7 | 2 | 0123751 | ETBKHFA25 | 等径三通 | A端 | 上 | 25 | 25.62 | 25.59 | 0.12% | -2.48% | -2.36% | 0.1171% | 0.08% | -4.722% | 0.2308%
8 |  | 0123751 | ETBKHFA25 | 等径三通 | A端 | 中 | 25 | 25.62 | 25.59 | 0.12% | -2.48% | -2.36% | 0.1171% |  | -4.722% | 0.2308%
9 |  | 0123751 | ETBKHFA25 | 等径三通 | A端 | 下 | 25 | 25.64 | 25.61 | 0.12% | -2.56% | -2.44% | 0.117% |  | -4.57% | 0.2308%
10 |  | 0123751 | ETBKHFA25 | 等径三通 | B端 | 上 | 25 | 25.58 | 25.54 | 0.16% | -2.32% | -2.16% | 0.1564% | 0.04% | -6.74% | 0.3077%
11 |  | 0123751 | ETBKHFA25 | 等径三通 | B端 | 中 | 25 | 25.56 | 25.54 | 0.08% | -2.24% | -2.16% | 0.07825% |  | -3.493% | 0.1538%
12 |  | 0123751 | ETBKHFA25 | 等径三通 | B端 | 下 | 25 | 25.57 | 25.55 | 0.08% | -2.28% | -2.2% | 0.07822% |  | -3.431% | 0.1538%
13 | 3 | 0123752 | EBKHFM32x90N | 弯头 | A端 | 上 | 32 | 32.76 | 32.79 | -0.09375% | -2.375% | -2.469% | -0.09158% | 0.2188% | 3.856% | -0.2308%
14 |  | 0123752 | EBKHFM32x90N | 弯头 | A端 | 中 | 32 | 32.8 | 32.82 | -0.0625% | -2.5% | -2.562% | -0.06098% |  | 2.439% | -0.1538%
15 |  | 0123752 | EBKHFM32x90N | 弯头 | A端 | 下 | 32 | 32.74 | 32.75 | -0.03125% | -2.313% | -2.344% | -0.03054% |  | 1.321% | -0.07692%
16 |  | 0123752 | EBKHFM32x90N | 弯头 | B端 | 上 | 32 | 32.74 | 32.74 | 0% | -2.313% | -2.313% | 0% | 0.1563% | 0% | 0%
17 |  | 0123752 | EBKHFM32x90N | 弯头 | B端 | 中 | 32 | 32.78 | 32.78 | 0% | -2.438% | -2.438% | 0% |  | 0% | 0%
18 |  | 0123752 | EBKHFM32x90N | 弯头 | B端 | 下 | 32 | 32.82 | 32.73 | 0.2813% | -2.562% | -2.281% | 0.2742% |  | -10.7% | 0.6923%
19 | 4 | 0123752 | EBKHFM32x90N | 弯头 | A端 | 上 | 32 | 32.82 | 32.79 | 0.09375% | -2.562% | -2.469% | 0.09141% | 0.1875% | -3.567% | 0.2308%
20 |  | 0123752 | EBKHFM32x90N | 弯头 | A端 | 中 | 32 | 32.88 | 32.82 | 0.1875% | -2.75% | -2.562% | 0.1825% |  | -6.636% | 0.4615%
21 |  | 0123752 | EBKHFM32x90N | 弯头 | A端 | 下 | 32 | 32.94 | 32.85 | 0.2812% | -2.937% | -2.656% | 0.2732% |  | -9.301% | 0.6923%
22 |  | 0123752 | EBKHFM32x90N | 弯头 | B端 | 上 | 32 | 32.79 | 32.75 | 0.125% | -2.469% | -2.344% | 0.122% | 0.09375% | -4.941% | 0.3077%
23 |  | 0123752 | EBKHFM32x90N | 弯头 | B端 | 中 | 32 | 32.78 | 32.78 | 0% | -2.438% | -2.438% | 0% |  | 0% | 0%
24 |  | 0123752 | EBKHFM32x90N | 弯头 | B端 | 下 | 32 | 32.84 | 32.75 | 0.2813% | -2.625% | -2.344% | 0.2741% |  | -10.44% | 0.6923%
25 | 5 | 0123753 | EBKHFM32x90N | 弯头 | A端 | 上 | 32 | 32.81 | 32.78 | 0.09375% | -2.531% | -2.438% | 0.09144% | 0% | -3.612% | 0.2308%
26 |  | 0123753 | EBKHFM32x90N | 弯头 | A端 | 中 | 32 | 32.8 | 32.78 | 0.0625% | -2.5% | -2.438% | 0.06098% |  | -2.439% | 0.1538%
27 |  | 0123753 | EBKHFM32x90N | 弯头 | A端 | 下 | 32 | 32.75 | 32.78 | -0.09375% | -2.344% | -2.438% | -0.0916% |  | 3.908% | -0.2308%
28 |  | 0123753 | EBKHFM32x90N | 弯头 | B端 | 上 | 32 | 32.78 | 32.79 | -0.03125% | -2.438% | -2.469% | -0.03051% | 0.2812% | 1.252% | -0.07692%
29 |  | 0123753 | EBKHFM32x90N | 弯头 | B端 | 中 | 32 | 32.78 | 32.77 | 0.03125% | -2.438% | -2.406% | 0.03051% |  | -1.252% | 0.07692%
30 |  | 0123753 | EBKHFM32x90N | 弯头 | B端 | 下 | 32 | 32.74 | 32.7 | 0.125% | -2.313% | -2.188% | 0.1222% |  | -5.283% | 0.3077%
31 | 6 | 0123753 | EBKHFM32x90N | 弯头 | A端 | 上 | 32 | 32.74 | 32.76 | -0.0625% | -2.313% | -2.375% | -0.06109% | 0.125% | 2.642% | -0.1538%
32 |  | 0123753 | EBKHFM32x90N | 弯头 | A端 | 中 | 32 | 32.81 | 32.8 | 0.03125% | -2.531% | -2.5% | 0.03048% |  | -1.204% | 0.07692%
33 |  | 0123753 | EBKHFM32x90N | 弯头 | A端 | 下 | 32 | 32.88 | 32.76 | 0.375% | -2.75% | -2.375% | 0.365% |  | -13.27% | 0.9231%
34 |  | 0123753 | EBKHFM32x90N | 弯头 | B端 | 上 | 32 | 32.74 | 32.74 | 0% | -2.313% | -2.313% | 0% | 0.1562% | 0% | 0%
35 |  | 0123753 | EBKHFM32x90N | 弯头 | B端 | 中 | 32 | 32.76 | 32.79 | -0.09375% | -2.375% | -2.469% | -0.09158% |  | 3.856% | -0.2308%
36 |  | 0123753 | EBKHFM32x90N | 弯头 | B端 | 下 | 32 | 32.78 | 32.74 | 0.125% | -2.438% | -2.313% | 0.122% |  | -5.006% | 0.3077%
37 | 7 | 0123754 | CBKHFM90S | 套筒 | A端 | 上 | 90 | 91.17 | 91.07 | 0.1111% | -1.3% | -1.189% | 0.1097% | 0.02222% | -8.437% | 0.7692%
38 |  | 0123754 | CBKHFM90S | 套筒 | A端 | 中 | 90 | 91.2 | 91.06 | 0.1556% | -1.333% | -1.178% | 0.1535% |  | -11.51% | 1.077%
39 |  | 0123754 | CBKHFM90S | 套筒 | A端 | 下 | 90 | 91.3 | 91.05 | 0.2778% | -1.444% | -1.167% | 0.2738% |  | -18.96% | 1.923%
40 |  | 0123754 | CBKHFM90S | 套筒 | B端 | 上 | 90 | 91.18 | 91.02 | 0.1778% | -1.311% | -1.133% | 0.1755% | 0.1444% | -13.38% | 1.231%
41 |  | 0123754 | CBKHFM90S | 套筒 | B端 | 中 | 90 | 91.22 | 91.12 | 0.1111% | -1.356% | -1.244% | 0.1096% |  | -8.087% | 0.7692%
42 |  | 0123754 | CBKHFM90S | 套筒 | B端 | 下 | 90 | 91.3 | 91.15 | 0.1667% | -1.444% | -1.278% | 0.1643% |  | -11.37% | 1.154%
43 | 8 | 0123754 | CBKHFM90S | 套筒 | A端 | 上 | 90 | 91.13 | 90.99 | 0.1556% | -1.256% | -1.1% | 0.1536% | 0.2333% | -12.24% | 1.077%
44 |  | 0123754 | CBKHFM90S | 套筒 | A端 | 中 | 90 | 91.26 | 91.1 | 0.1778% | -1.4% | -1.222% | 0.1753% |  | -12.52% | 1.231%
45 |  | 0123754 | CBKHFM90S | 套筒 | A端 | 下 | 90 | 91.39 | 91.2 | 0.2111% | -1.544% | -1.333% | 0.2079% |  | -13.46% | 1.462%
46 |  | 0123754 | CBKHFM90S | 套筒 | B端 | 上 | 90 | 91.2 | 91.02 | 0.2% | -1.333% | -1.133% | 0.1974% | 0.1778% | -14.8% | 1.385%
47 |  | 0123754 | CBKHFM90S | 套筒 | B端 | 中 | 90 | 91.26 | 91.1 | 0.1778% | -1.4% | -1.222% | 0.1753% |  | -12.52% | 1.231%
48 |  | 0123754 | CBKHFM90S | 套筒 | B端 | 下 | 90 | 91.33 | 91.18 | 0.1667% | -1.478% | -1.311% | 0.1642% |  | -11.11% | 1.154%
49 | 9 | 0123755 | CBKHFM90S | 套筒 | A端 | 上 | 90 | 91.27 | 91.05 | 0.2444% | -1.411% | -1.167% | 0.241% | 0.1333% | -17.08% | 1.692%
50 |  | 0123755 | CBKHFM90S | 套筒 | A端 | 中 | 90 | 91.18 | 91.07 | 0.1222% | -1.311% | -1.189% | 0.1206% |  | -9.201% | 0.8462%
51 |  | 0123755 | CBKHFM90S | 套筒 | A端 | 下 | 90 | 91.34 | 91.17 | 0.1889% | -1.489% | -1.3% | 0.1861% |  | -12.5% | 1.308%
52 |  | 0123755 | CBKHFM90S | 套筒 | B端 | 上 | 90 | 91.34 | 91.06 | 0.3111% | -1.489% | -1.178% | 0.3065% | 0.2% | -20.59% | 2.154%
53 |  | 0123755 | CBKHFM90S | 套筒 | B端 | 中 | 90 | 91.22 | 91.17 | 0.05556% | -1.356% | -1.3% | 0.05481% |  | -4.044% | 0.3846%
54 |  | 0123755 | CBKHFM90S | 套筒 | B端 | 下 | 90 | 91.3 | 91.24 | 0.06667% | -1.444% | -1.378% | 0.06572% |  | -4.55% | 0.4615%