## 总表
序号 | 批号 | 测试样品号 | 导线类型 | 公称尺寸(mm) | 正负公差(mm) | 实测尺寸（mm） | 拉伸率 | 尺寸差值（mm） | 尺寸合格判断 | 尺寸变异系数 | 拉伸率均值 | 拉伸率变异系数 | 综合质量评分
1 | 2023052506 | 1 | 漆包线 | 0.8 | 0.02 | 0.802 | 41% | 0.002 | 合格 | 0.275% | 41% | 3.911% | 32.61364
2 | 2023052506 | 2 | 漆包线 | 0.8 | 0.02 | 0.803 | 44% | 0.003 | 合格
3 | 2023052506 | 3 | 漆包线 | 0.8 | 0.02 | 0.803 | 41% | 0.003 | 合格