## 港华原料信息
序号 | 原材料型号 | 颜色 | 等级 | 熔体流动速率(g/10min) | 氧化诱导时间(min) | 密度(kg/m3) | 水分(ppm) | 炭黑含量(%) | 等级溶体流动速率平均值 | 熔体匹配度指数 | 热老化储备倍率 | 密度等级指数 | 水分风险指数 | 炭黑适配均衡指数 | 加工适配指数 | 复合热-光耐候基础指数 | 服役耐候安全综合指数 | 长期耐候均衡评分
1 | PC002-50R102 | 黑 | PE80 | 0.73 | 33.6 | 948 | 250.8 | 2.1 | 0.8871875 | 0.8690104 | 1.68 | 0.9806452 | 0.836 | 0.8 | 0.1507958 | 1.317987 | 1.57654 | 1.370029
2 | PC002-50R102 | 黑 | PE80 | 0.86 | 30.78 | 949 | 398.5 | 2.3 | 0.8871875 | 0.97734375 | 1.539 | 0.9795699 | 1.328333 | 0.8 | -0.1879375 | 1.206046 | 0.9079396 | 0.8873691
3 | PC002-50R102 | 黑 | PE80 | 0.85 | 33.31 | 947 | 205.9 | 2 | 0.8871875 | 0.9690104 | 1.6655 | 0.9817204 | 0.6863333 | 0.6 | 0.2005958 | 0.9810332 | 1.429383 | 1.385087